## 07.02.17
Laboratory Journal
| Date: | 2019-02-07 | Sample #: | N/A
| Equipment: | Synthesis Lab | Filename: | N/A
Experiment details:
Mixing solution for Cu2O electrodeposition and mixing alkaline KOH solution for pH adjustment.
| Ingredients: | Amount calc: | Amount used: | Notes:
| 3.0 M Lactic Acid (85%) | 131 ml | 131 ml | 131 ml of Lactic acid was diluted with type 1 H2O to a total of 500 ml solution. The rest was then added and the total volume exceeded 500 ml by a small amount.
| 0.2 M Cu2O | 15,961 g | 15.963 g
| 0.5 M K2HPO4 | 43.545 g | 43.559 g
| 2.0 M KOH | 122.22 g/l

## Matrix
Sample ID | Deposition | [9 empty] | Electrolyte |  |  | Characterization |  | Notes
| Date | Substrate | Current, mA | Type | Time, min | pH | temp | Foil cover beaker | Overnight Soak | Stirring | # | Initial, ml | End, ml | XRD | SEM
1 | 2017-02-09 | C-paper | -0.1 | Galvanostatic | 120 | 12 | 28-40 | N | N | Y | 1
2 | 2017-02-10 | C-paper | -0.1 | Galvanostatic | 180 | 12 | 28 | N | N | N | 1
3 | 2017-02-22 | C-paper | -0.1 | Galvanostatic | 180 | 12 | 28 | N | N | N | 1
4 | 2017-02-22 | C-paper | -0.1 | Galvanostatic | 180 | 12 | 28 | N | N | N | 1
5 | 2017-02-24 | C-paper | -0.1 | Galvanostatic | 180 | 12 | 60 | N | N | N | 1
6 | 2017-03-08 | C-paper | -0.1 | Galvanostatic | 180 | 12 | 36 | N | N | N | 2 |  |  |  | 2017-09-07
7 | 2017-03-09 | C-paper | -0.1 | Galvanostatic | 180 | 12 | 45 | N | N | N | 2(?) |  |  | 2017-03-14 | 2017-09-07
8 | 2017-06-13 | C-paper | -0.1 | Galvanostatic | 180 | 12 | ~30 | N | N | N | 3 |  |  | 2017-08-14 | 2017-09-07
9 | 2017-06-19 | C-paper | -0.1 | Galvanostatic | 240 | 12 | ~30 | N | N | N | 3 |  |  | 2017-08-14 | 2017-09-07
10 | 2017-08-30 | C-paper | -0.1 | Galvanostatic | 180 | 11 | 29-35 | Y | N | N | 4 | 47.6 |  | 2017-10-06 | 2017-09-07
11 | 2017-08-31 | C-paper | -0.1 | Galvanostatic | 180 | 11 | 29-34 | Y | N | N | 4 |  |  | 2017-10-06 | 2017-09-07
12 | 2017-09-01 | C-paper | -0.1 | Galvanostatic | 180 | 11 | 30 | Y | N | N | 4 |  |  | 2017-10-06 | 2017-09-07
13 | 2017-09-05 | C-paper | -0.1 | Galvanostatic | 180 | 11 | 30 | Y | N | N | 4 |  |  | 2017-10-06 | 2017-09-07 | Temperature was stable for almost the entire dep time, but shot up to 35 during the last 10 min or so
14 | 2017-09-06 | C-paper | -0.1 | Galvanostatic | 240 | 11 | 30-33 | Y | N | N | 4 | 40 |  |  | 2017-09-12
15 | 2017-09-07 | C-paper | -0.1 | Galvanostatic | 120 | 12 | 30 | Y | N | N | 5 | 71 |  |  | 2017-09-12
16 | 2017-09-08 | c-paper | -0.1 | Galvanostatic | 180 | 12 | 29-33 | N | N | N | 5 |  |  |  | 2017-09-12 | Got destroyed while disassembling from SEM mount
17 | 2017-09-12 | C-paper | -0.1 | Galvanostatic | 240 | 12 | 29-33 | Y | N | N | 5 |  |  |  | 2017-09-19
New Stock Solution
18 | 2017-09-18 | C-paper | -0.1 | Galvanostatic | 180 | 12 | 29-33 | N | N | N | 6 |  |  |  | 2017-09-19
19 | 2017-09-18 | C-paper | -0.1 | Galvanostatic | 180 | 12 | RT (22-23) | N | Y | N | 6 |  |  |  | 2017-09-19
20 | 2017-09-19 | C-paper | -0.1 | Galvanostatic | 180 | 12 | RT (22-23) | N | N | N | 6
21 | 2017-09-19 | C-paper | -0.1 | Galvanostatic | 180 | 12 | 40 | N | N | N | 6
22 | 2017-09-19 | C-paper | -0.1 | Galvanostatic | 300 | 12 | 40 | N | Y | N | 6
23 | 2017-09-28 | Ti-mesh | -0.1 | Galvanostatic | 180 | 12 | 30-33 | N | N | N | 7 | 50

## Electrolytes
Electrolyte | Original |  |  |  | Diltue |  | Totals |  |  |  |  | Date
# | c CuSO4, M | c lactic acid, M | c K2HPO4, M | Volume, ml | c KOH, M | Volume, ml | pH | c CuSO4, M | c lactic acid, M | c K2HPO4, M | Volume, ml
4 | 0.2 | 3 | 0.5 | 20 | 2 | 27.6 | 11 | 0.08403361 | 1.260504 | 0.210084 | 47.6
5 | 0.2 | 3 | 0.5 | 20 | 2 | 51 | 12 | 0.05633803 | 0.8450704 | 0.1408451 | 71 | 2017-09-07
New Stock Solution
6 | 0.2001378 | 2.995004 | 0.5000459 | 10 | 2 | 17.5 | 12 | 0.07277739 | 1.089093 | 0.1818349 | 27.5
7 | 0.2001378 | 2.995004 | 0.5000459 | 17 | 2 | 33 | 12 | 0.06804686 | 1.018302 | 0.1700156 | 50 | 2017-09-28

## Stock Solutions
Stock solution # | Target Volume, ml | Target Concentrations, mol/l |  |  | Target Amout, g |  |  | Measured Amout, g |  |  | Actual Concentrations, mol/l |  |  | Molecular Weight, mol/l |  |  | Density, g/l
|  | CuSO4 | K2HPO4 | Lactic Acid | CuSO4 | K2HPO4 | Lactic Acid | CuSO4 | K2HPO4 | Lactic Acid, 85% | CuSO4 | K2HPO4 | Lactic Acid | CuSO4 | K2HPO4 | Lactic Acid | Lactic Acid, 85%
2 | 500 | 0.2 | 0.5 | 3 | 15.961 | 43.545 | 158.9647 | 15.972 | 43.549 | 158.7 | 0.2001378 | 0.5000459 | 2.995004 | 159.61 | 174.18 | 90.08 | 1209